## 5-10% Alg
Alginate [%] | TONCF fraction | n = 1 | n = 2 | n = 3 | n = 4 | Young's modulus | SD
5 | 0 | 13944 | 20652 | 6785 |  | 13793.67 | 6934.722
5 | 0.1 | 139545 | 117370 | 90134 |  | 115683 | 24748.66
5 | 0.2 | 178942 | 201458 | 180562 |  | 186987.3 | 12558.11
5 | 0.25 | 219084 | 253375 | 245412 |  | 239290.3 | 17946.43
5 | 0.3 | 220129 | 216267 | 260840 |  | 232412 | 24694.98
5 | 0.4 | 155475 | 164354 | 204554 |  | 174794.3 | 26152.2
5 | 0.5 | 131645 | 109840 | 125566 |  | 122350.3 | 11252.55
5 | 0.6 | 149590 | 127853 | 129896 |  | 135779.7 | 12003.64
5 | 0.7 | 258712 | 267137 | 249059 |  | 258302.7 | 9045.949
5 | 0.75 | 243947 | 222811 | 234329 |  | 233695.7 | 10582.22
5 | 0.8 | 174310 | 190174 | 186917 |  | 183800.3 | 8378.653
5 | 0.9 | 70456 | 58766 | 67838 |  | 65686.67 | 6134.754
6.25 | 0 | 14101 | 14772 | 25263 |  | 18045.33 | 6259.68
6.25 | 0.1 | 156261 | 137932 | 115237 |  | 136476.7 | 20550.68
6.25 | 0.2 | 209543 | 242290 | 230023 |  | 227285.3 | 16544.26
6.25 | 0.25 | 248594 | 276189 | 219644 |  | 248142.3 | 28275.21
6.25 | 0.3 | 262760 | 278071 | 238399 |  | 259743.3 | 20007.3
6.25 | 0.4 | 227393 | 194677 | 231066 |  | 217712 | 20033.25
6.25 | 0.5 | 156594 | 191827 | 169335 |  | 172585.3 | 17839.97
6.25 | 0.6 | 204305 | 216364 | 194226 |  | 204965 | 11083.75
6.25 | 0.7 | 307614 | 293112 | 321764 |  | 307496.7 | 14326.36
6.25 | 0.75 | 283045 | 288824 | 313430 |  | 295099.7 | 16135.37
6.25 | 0.8 | 216423 | 226046 | 209367 |  | 217278.7 | 8372.358
6.25 | 0.9 | 95036 | 81186 | 88740 |  | 88320.67 | 6934.516
7.5 | 0 | 30976 | 16641 | 25244 | 21885 | 23686.5 | 6012.406
7.5 | 0.1 | 152634 | 134609 | 204631 | 151752 | 160906.5 | 30307.48
7.5 | 0.2 | 280449 | 237124 | 252098 | 259969 | 257410 | 18047
7.5 | 0.25 | 318102 | 257639 | 279076 | 296688 | 287876.25 | 25709.78
7.5 | 0.3 | 282469 | 314332 | 312473 | 259507 | 292195.25 | 26231.94
7.5 | 0.4 | 228988 | 239527 | 267675 | 306229 | 260604.75 | 34522.7
7.5 | 0.5 | 224284 | 250781 | 208366 | 208891 | 223080.5 | 19888.23
7.5 | 0.6 | 223355 | 251526 | 265773 | 246730 | 246846 | 17625.5
7.5 | 0.7 | 360760 | 336799 | 332116 | 343184 | 343214.75 | 12545.66
7.5 | 0.75 | 337101 | 345131 | 321425 | 303358 | 326753.75 | 18444.02
7.5 | 0.8 | 239987 | 231375 | 238305 | 258358 | 242006.25 | 11520.7
7.5 | 0.9 | 80498 | 94241 | 95574 | 92004 | 90579.25 | 6880.345
8.75 | 0 | 37874 | 25225 | 23434 |  | 28844.33 | 7871.028
8.75 | 0.1 | 171187 | 140349 | 205190 |  | 172242 | 32433.37
8.75 | 0.2 | 280644 | 313074 | 269284 |  | 287667.3 | 22724.14
8.75 | 0.25 | 350501 | 301623 | 348446 |  | 333523.3 | 27645.6
8.75 | 0.3 | 337360 | 290091 | 311052 |  | 312834.3 | 23684.85
8.75 | 0.4 | 317209 | 259448 | 302739 |  | 293132 | 30055.02
8.75 | 0.5 | 264277 | 251006 | 286945 |  | 267409.3 | 18173.1
8.75 | 0.6 | 286422 | 332292 | 336130 |  | 318281.3 | 27657.65
8.75 | 0.7 | 385314 | 412808 | 412772 |  | 403631.3 | 15863.29
8.75 | 0.75 | 388849 | 339441 | 358231 |  | 362173.7 | 24938.85
8.75 | 0.8 | 278348 | 297643 | 300664 |  | 292218.3 | 12106.66
8.75 | 0.9 | 114680 | 124076 | 111509 |  | 116755 | 6535.411
10 | 0 | 38615 | 24855 | 45882 |  | 36450.67 | 10679.28
10 | 0.1 | 187183 | 184203 | 240638 |  | 204008 | 31757.48
10 | 0.2 | 332918 | 316014 | 348403 |  | 332445 | 16199.68
10 | 0.25 | 317474 | 354494 | 353506 |  | 341824.7 | 21094.08
10 | 0.3 | 316547 | 360500 | 340393 |  | 339146.7 | 22002.99
10 | 0.4 | 340089 | 298714 | 364372 |  | 334391.7 | 33197.71
10 | 0.5 | 328350 | 315838 | 359503 |  | 334563.7 | 22485.89
10 | 0.6 | 366288 | 374167 | 405667 |  | 382040.7 | 20836.8
10 | 0.7 | 432372 | 408390 | 429203 |  | 423321.7 | 13027.92
10 | 0.75 | 444589 | 408944 | 452446 |  | 435326.3 | 23183.05
10 | 0.8 | 350197 | 343675 | 319594 |  | 337822 | 16119.22
10 | 0.9 | 154587 | 145964 | 136523 |  | 145691.3 | 9035.086

## TONCF_Ca2+ Variations
Alginate [%] | TONCF [%] | Ca(2+) [%] | TONCF fraction | n = 1 | n = 2 | n = 3 | n = 4 | Young's Modulus | SD
5 | 2 | 1 | 0.25 | 85151 | 92548 | 78305 | 62980 | 79746 | 12600.01
5 | 2 | 1 | 0.5 | 46861 | 71371 | 52750 | 63118 | 58525 | 10886
5 | 2 | 1 | 0.75 | 24544 | 29348 | 26108 | 26744 | 26686 | 2000.988
5 | 3 | 1 | 0.25 | 92573 | 94336 | 79161 | 115158 | 95307 | 14868.01
5 | 3 | 1 | 0.5 | 46716 | 58756 | 59181 | 48875 | 53382 | 6512.984
5 | 3 | 1 | 0.75 | 24047 | 28117 | 28223 | 33349 | 28434 | 3809.987
5 | 4 | 1 | 0.25 | 74606 | 72436 | 83442 | 67592 | 74519 | 6631.986
5 | 4 | 1 | 0.5 | 62653 | 61583 | 65147 | 57177 | 61640 | 3329.006
5 | 4 | 1 | 0.75 | 29437 | 34293 | 30134 | 36452 | 32579 | 3355.995
5 | 4 | 2 | 0.25 | 142249 | 139675 | 170294 | 156370 | 152147 | 14150.01
5 | 4 | 2 | 0.5 | 97310 | 80992 | 75170 | 94012 | 86871 | 10510.99
5 | 4 | 2 | 0.75 | 201710 | 172900 | 187197 | 132053 | 173465 | 30009
5 | 3 | 1.25 | 0.5 | 78854 | 59761 | 56572 | 63193 | 64595 | 9882.995
5 | 3 | 1.5 | 0.5 | 57889 | 51251 | 66874 | 72182 | 62049 | 9306.999
5 | 3 | 1.75 | 0.5 | 111732 | 97965 | 124755 | 112352 | 111701 | 10946.98